## LP.dat
Sol337Lc | SG () | LP (553) | RT | 0K | ZPEC
Ag | F m -3 m | a | 4.086 | 4.069 | 4.062
AgCN_a | R 3 m | a | 6.006 | 5.903 | 5.917
AgCN_c | ###### | c | 5.263 | 5.283 | 5.284
AgCl | F m -3 m | a | 5.578 | 5.528 | 5.519
AgInS2_a | I -4 2 d | a | 5.836 | 5.818 | 5.803
AgInS2_c | ###### | c | 11.179 | 11.149 | 11.153
Ag2O | P n 3 m | a | 4.735 | 4.741 | 4.733
Al | F m -3 m | a | 4.05 | 4.032 | 4.018
AlAs | F -4 3 m | a | 5.661 | 5.658 | 5.649
Al2Au | F m -3 m | a | 5.997 | 5.986 | 5.985
AlB2_a | P 6/m m m | a | 3.006 | 2.994 | 2.985
AlB2_c | ###### | c | 3.255 | 3.241 | 3.228
AlN-c | F -4 3 m | a | 4.38 | 4.38 | 4.368
AlN-h_a | P 63 m c | a | 3.112 | 3.11 | 3.102
AlN-h_c | ###### | c | 4.981 | 4.98 | 4.967
Al2O3_a | R -3 c | a | 4.758 | 4.756 | 4.742
Al2O3_c | ###### | c | 12.988 | 12.982 | 12.941
AlP | F -4 3 m | a | 5.467 | 5.46 | 5.451
AlSb | F -4 3 m | a | 6.135 | 6.13 | 6.126
As_a | R -3 m | a | 3.76 | 3.76 | 3.757
As_c | ###### | c | 10.548 | 10.441 | 10.387
Au | F m -3 m | a | 4.079 | 4.063 | 4.067
AuCN_a | P 6 m m | a | 3.392 | 3.343 | 3.343
AuCN_c | ###### | c | 5.073 | 5.098 | 5.098
AuCl4K_a | P 21/c | a | 8.671 | 8.619 | 8.602
AuCl4K_b | ##### | b | 6.386 | 6.35 | 6.339
AuCl4K_c | ##### | c | 12.243 | 12.169 | 12.154
AuCl4P_a | P 21/c | a | 7.23 | 7.237 | 7.22
AuCl4P_b | ##### | b | 14.62 | 14.52 | 14.485
AuCl4P_c | ##### | c | 6.19 | 6.091 | 6.083
AuCu3 | P m 3 m | a | 3.74 | 3.722 | 3.716
AuSn4_a | A a b 2 | a | 6.512 | 6.445 | 6.434
AuSn4_b | ##### | b | 6.516 | 6.473 | 6.458
AuSn4_c | ##### | c | 11.707 | 11.657 | 11.649
B_a | R -3 m | a | 10.933 | 10.93 | 10.898
B_c | ###### | c | 23.825 | 23.812 | 23.541
BAs | F -4 3 m | a | 4.777 | 4.777 | 4.755
BN | F -4 3 m | a | 3.615 | 3.607 | 3.592
BN-h_a | P 63/m m c | a | 2.505 | 2.506 | 2.505
BN-h_c | ###### | c | 6.653 | 6.603 | 6.507
BP | F -4 3 m | a | 4.54 | 4.538 | 4.525
Ba | I m -3 m | a | 5.023 | 4.992 | 4.994
BaF2 | F m -3 m | a | 6.191 | 6.158 | 6.141
Ba(NO3)2 | P a -3 | a | 8.117 | 8.079 | 8.052
BaO | F m -3 m | a | 5.536 | 5.515 | 5.507
BaS | F m -3 m | a | 6.388 | - | 6.364
BaSO4_a | P n m a | a | 8.884 | 8.829 | 8.806
BaSO4_b | ###### | b | 5.456 | 5.414 | 5.392
BaSO4_c | ###### | c | 7.157 | 7.12 | 7.095
BaSe | F m -3 m | a | 6.6 | - | 6.57
BaSnO3 | P m 3 m | a | 4.116 | 4.105 | 4.094
BaTe | F m -3 m | a | 6.986 | - | 6.982
BaWO4_a | I 41/a | a | 5.614 | 5.607 | 5.6
BaWO4_c | ###### | c | 12.715 | 12.649 | 12.619
Be_a | P 63/m m c | a | 2.286 | 2.278 | 2.271
Be_c | ###### | c | 3.584 | 3.572 | 3.563
BeAl2O4_a | P b n m | a | 4.428 | 4.419 | 4.406
BeAl2O4_b | ###### | b | 9.415 | 9.39 | 9.356
BeAl2O4_c | ###### | c | 5.481 | 5.469 | 5.45
Be2C | F m -3 m | a | 4.33 | 4.316 | 4.298
BeF2_a | P 31 2 1 | a | 4.733 | 4.739 | 4.708
BeF2_c | ###### | c | 5.179 | 5.188 | 5.151
BeGa2O4_a | P 63/m | a | 7.753 | 7.745 | 7.739
BeGa2O4_b | ###### | b | 2.982 | 2.979 | 2.971
BeO_a | P 63 m c | a | 2.698 | 2.69 | 2.679
BeO_c | ###### | c | 4.38 | 4.367 | 4.344
Bi_a | R -3 m | a | 4.546 | 4.533 | 4.532
Bi_c | ###### | c | 11.862 | 11.797 | 11.799
BiFeO3_a | R 3 c | a | 5.578 | 5.572 | 5.566
BiFeO3_c | ###### | c | 13.869 | 13.84 | 13.805
Bi2O3-alpha_a | P 21/c | a | 5.846 | 5.819 | 5.805
Bi2O3-alpha_b | ###### | b | 8.165 | 8.153 | 8.152
Bi2O3-alpha_c | ###### | c | 7.508 | 7.478 | 7.47
Bi2Se3_a | R 3 m | a | 4.137 | 4.126 | 4.124
Bi2Se3_c | ###### | c | 28.585 | 28.481 | 28.473
Bi2Te3_a | R -3 m | a | 4.395 | 4.375 | 4.375
Bi2Te3_c | ###### | c | 30.44 | 30.242 | 30.244
C-diamond | F d -3 m | a | 3.567 | 3.567 | 3.553
C-graphite_a | P 63/m m c | a | 2.459 | 2.459 | 2.458
C-graphite_c | ###### | c | 6.708 | 6.672 | 6.577
Ca | F m -3 m | a | 5.588 | 5.552 | 5.559
CaCO3_a | R -3 c | a | 4.989 | 4.994 | 4.984
CaCO3_c | ###### | c | 17.062 | 16.936 | 16.832
CaF2 | F m -3 m | a | 5.464 | 5.446 | 5.428
CaGeO3_a | P b n m | a | 6.681 | 6.653 | 6.642
CaGeO3_b | ###### | b | 6.689 | 6.675 | 6.664
CaGeO3_c | ###### | c | 9.451 | 9.421 | 9.405
CaH2_a | P n m a | a | 5.96 | 5.941 | 5.899
CaH2_b | ###### | b | 3.601 | 3.585 | 3.562
CaH2_c | ###### | c | 6.817 | 6.804 | 6.763
CaMoO4_a | I 41/a | a | 5.222 | 5.218 | 5.21
CaMoO4_c | ###### | c | 11.425 | 11.397 | 11.372
CaO | F m -3 m | a | 4.811 | 4.804 | 4.796
CaWO4_a | I 41/a | a | 5.243 | 5.236 | 5.229
CaWO4_c | ###### | c | 11.376 | 11.338 | 11.313
CaZnSO_a | P 63 m c | a | 3.755 | 3.742 | 3.738
CaZnSO_c | ###### | c | 11.402 | 11.351 | 11.331
Cd_a | P 63/m m c | a | 2.979 | 2.952 | 2.948
Cd_c | ###### | c | 5.617 | 5.566 | 5.565
CdF2 | F m -3 m | a | 5.387 | 5.355 | 5.332
CdIn2S4 | F d -3 m | a | 10.843 | 10.812 | 10.794
CdO | F m -3 m | a | 4.695 | 4.678 | 4.667
CdS | F -4 3 m | a | 5.829 | 5.819 | 5.808
CdS-w_a | P 63 m c | a | 4.134 | 4.131 | 4.127
CdS-w_c | ###### | c | 6.715 | 6.71 | 6.703
CdSe | F -4 3 m | a | 6.077 | - | 6.042
CdSe-w_a | P 63 m c | a | 4.296 | 4.3 | 4.293
CdSe-w_c | ###### | c | 7.006 | 7.011 | 6.999
CdTe | F -4 3 m | a | 6.46 | 6.45 | 6.47
Co_a | P 63/m m c | a | 2.507 | 2.497 | 2.492
Co_c | ###### | c | 4.069 | 4.053 | 4.048
CoAl | P m 3 m | a | 2.861 | 2.861 | 2.855
CoF2_a | P 42/m n m | a | 4.695 | 4.681 | 4.666
CoF2_c | ###### | c | 3.177 | 3.174 | 3.17
CoO | F m -3 m | a | 4.263 | 4.258 | 4.257
CoS2 | P a -3 | a | 5.534 | 5.513 | 5.476
CoSb3 | I m 3 | a | 9.035 | 9.013 | 8.998
CoZr2_a | I 4/m c m | a | 6.358 | 6.327 | 6.477
CoZr2_c | ###### | c | 5.5 | 5.521 | 5.62
Cr | I m -3 m | a | 2.885 | 2.879 | 2.87
CrB_a | I 41/a m d | a | 2.94 | 2.929 | 2.924
CrB_c | ###### | c | 15.72 | 15.662 | 15.636
CrB2_a | P 6/m m m | a | 2.929 | 2.922 | 2.915
CrB2_c | ###### | c | 3.066 | 3.059 | 3.044
Cr3C2_a | P n m a | a | 5.53 | 5.513 | 5.493
Cr3C2_b | ###### | b | 2.82 | 2.811 | 2.803
Cr3C2_c | ###### | c | 11.47 | 11.435 | 11.397
CrN | F m -3 m | a | 4.15 | 4.147 | 4.126
CrO2 | P 42/m n m | a | 4.421 | 4.396 | 4.388
CrO2 | ###### | c | 2.917 | 2.93 | 2.914
Cr2O3 | R -3 c | a | 4.961 | 4.945 | 4.928
Cr2O3 | ###### | c | 13.599 | 13.555 | 13.511
CrSi2_a | P 62 2 2 | a | 4.42 | 4.403 | 4.386
CrSi2_c | ###### | c | 6.35 | 6.325 | 6.304
Cr3Si | P m 3 n | a | 4.56 | 4.546 | 4.538
Cs | I m -3 m | a | 6.067 | 6.045 | 6.043
CsBr | P m 3 m | a | 4.281 | 4.242 | 4.235
CsCl | P m 3 m | a | 4.11 | 4.071 | 4.064
CsI | P m 3 m | a | 4.539 | 4.495 | 4.487
Cs2C2_a | P n m a | a | 9.245 | 9.545 | 9.57
Cs2C2_b | ##### | b | 5.136 | 5.001 | 4.98
Cs2C2_c | ##### | c | 10.597 | 10.374 | 10.233
CsOsO4_a | P n m a | a | 5.752 | 5.681 | 5.65
CsOsO4_b | ###### | b | 5.938 | 5.946 | 5.94
CsOsO4_c | ###### | c | 14.346 | 14.294 | 14.254
CsPbCl3 | P m 3 m | a | 5.58 | 5.544 | 5.544
Cu | F m -3 m | a | 3.615 | 3.603 | 3.595
CuInSe2_a | I -4 2 d | a | 5.78 | 5.77 | 5.76
CuInSe2_c | ###### | c | 11.62 | 11.61 | 11.593
Cu3N | P m 3 m | a | 3.765 | 3.758 | 3.752
Cu2O | P n -3 m | a | 4.275 | 4.276 | 4.269
CuS_a | P 63/m m c | a | 3.792 | 3.79 | 3.774
CuS_c | ###### | c | 16.344 | 16.327 | 16.228
CuScO2_a | P 63/m m c | a | 3.22 | 3.217 | 3.212
CuScO2_c | ###### | c | 11.403 | 11.409 | 11.402
Fe | I m -3 m | a | 2.867 | 2.856 | 2.855
FeAl | P m -3 m | a | 2.91 | 2.889 | 2.881
FeF2_a | P 42/m n m | a | 4.697 | 4.673 | 4.66
FeF2_c | ###### | c | 3.309 | 3.309 | 3.302
FeO | F m -3 m | a | 4.29 | 4.283 | 4.276
Fe2O3_a | R -3 c | a | 5.053 | 5.038 | 5.029
Fe2O3_c | ###### | c | 13.839 | 13.798 | 13.765
Fe3O4 | F d -3 m | a | 8.377 | 8.349 | 8.335
FePO4_a | P 31 2 1 | a | 5.029 | 5.017 | 4.997
FePO4_c | ###### | c | 11.229 | 11.215 | 11.188
FeS2 | P a -3 | a | 5.418 | 5.405 | 5.396
FeTiO3_a | R -3 | a | 5.088 | 5.073 | 5.073
FeTiO3_c | ###### | c | 14.086 | 14.053 | 14.053
Ga_a | B m a b | a | 4.519 | 4.494 | 4.487
Ga_b | ###### | b | 4.526 | 4.501 | 4.493
Ga_c | ###### | c | 7.659 | 7.617 | 7.604
GaAs | F -4 3 m | a | 5.654 | 5.648 | 5.64
GaN-alpha_a | P 63 m c | a | 3.189 | 3.189 | 3.183
GaN-alpha_c | ###### | c | 5.186 | 5.186 | 5.177
GaN-beta | F -4 3 m | a | - | 4.52 | 4.509
GaP | F -4 3 m | a | 5.451 | 5.448 | 5.435
GaSb | F -4 3 m | a | 6.096 | 6.082 | 6.077
Ge | F d -3 m | a | 5.659 | 5.652 | 5.644
GeO2_a | P 42/m n m | a | 4.395 | 4.387 | 4.37
GeO2_c | ###### | c | 2.86 | 2.859 | 2.855
GeO2-h_a | P 32 2 1 | a | 4.985 | 4.983 | 4.973
GeO2-h_c | ###### | c | 5.648 | 5.63 | 5.625
GeSe_a | P n m a | a | 11.013 | 10.962 | 10.948
GeSe_b | ###### | b | 3.849 | 3.831 | 3.83
GeSe_c | ###### | c | 4.471 | 4.45 | 4.443
Hf_a | P 63/m m c | a | 3.195 | 3.189 | 3.189
Hf_c | ###### | c | 5.051 | 5.042 | 5.042
HfB2_a | P 6/m m m | a | 3.14 | 3.134 | 3.129
HfB2_c | ###### | c | 3.48 | 3.473 | 3.467
HfC | F m -3 m | a | 4.65 | 4.641 | 4.631
HfN | F m -3 m | a | 4.55 | 4.547 | 4.513
HfO2_a | P 21/c | a | 5.116 | 5.101 | 5.091
HfO2_b | ###### | b | 5.172 | 5.168 | 5.167
HfO2_c | ###### | c | 5.295 | 5.274 | 5.259
HfV2O7 | P a -3 | a | 8.765 | 8.721 | 8.715
HgCr2Se4 | F d 3 m | a | 10.659 | 10.627 | 10.609
HgI2_a | P 42/n m c | a | 4.37 | 4.358 | 4.357
HgI2_c | ##### | c | 12.437 | 12.3 | 12.263
HgS_a | P 31 2 1 | a | 4.145 | 4.129 | 4.129
HgS_c | ###### | c | 9.496 | 9.46 | 9.459
HgSe | F -4 3 m | a | 6.086 | 6.078 | 6.068
In_a | I 4/m m m | a | 3.252 | 3.21 | 3.21
In_c | ###### | c | 4.947 | 4.927 | 4.926
InAs | F -4 3 m | a | 6.059 | 6.054 | 6.047
InN_a | P 63 m c | a | 3.537 | 3.533 | 3.527
InN_c | ###### | c | 5.703 | 5.698 | 5.679
In2O3 | I a -3 | a | 10.119 | 10.098 | 10.091
InP | F -4 3 m | a | 5.869 | 5.866 | 5.858
InSb | F -4 3 m | a | 6.479 | 6.479 | 6.473
Ir | F m -3 m | a | 3.839 | 3.831 | 3.831
IrAs3 | I m -3 | a | 8.469 | 8.452 | 8.438
IrO2_a | P 42/m n m | a | 4.503 | 4.495 | 4.479
IrO2_c | ###### | c | 3.157 | 3.154 | 3.149
IrSb3 | I m -3 | a | 9.25 | 9.227 | 9.22
K | I m -3 m | a | 5.321 | 5.189 | 5.186
KBr | F m -3 m | a | 6.586 | 6.517 | 6.506
KCl | F m -3 m | a | 6.293 | 6.237 | 6.227
KCoF3 | P m 3 m | a | 4.069 | 4.05 | 4.037
KF | F m -3 m | a | 5.347 | 5.297 | 5.279
KI | F m -3 m | a | 7.06 | 6.981 | 6.969
KMnF3 | P m 3 m | a | 4.193 | 4.168 | 4.154
KNiF3 | P m 3 m | a | 4.011 | 3.999 | 3.986
KOs2O6 | F d -3 m | a | 10.089 | 10.08 | 10.063
K2OsCl6_a | I 4/m | a | - | 6.834 | 6.821
K2OsCl6_c | ##### | c | - | 9.727 | 9.715
K2PtCl4_a | P 4/m m m | a | 7.023 | 6.996 | 6.982
K2PtCl4_c | ##### | c | 4.148 | 4.105 | 4.081
K2PtCl6 | F m -3 m | a | 9.752 | 9.686 | 9.67
K2PtH4_a | P 42/m n m | a | 8.065 | 5.622 | 5.589
K2PtH4_c | ##### | c | - | 8.122 | 8.057
K2PtH6 | F m -3 m | a | 8.176 | 8.112 | 8.086
K2ReCl6 | F m -3 m | a | 9.838 | 9.795 | 9.779
KReO4_a | I 41/a | a | 5.673 | 5.652 | 5.633
KReO4_c | ##### | c | 12.699 | 12.584 | 12.539
K2SO4_a | P m c n | a | 5.77 | 5.723 | 5.703
K2SO4_b | ###### | b | 10.071 | 9.999 | 9.963
K2SO4_c | ###### | c | 7.478 | 7.422 | 7.398
Li | I m -3 m | a | 3.491 | 3.477 | 3.453
LiCl | F m -3 m | a | 5.13 | 5.106 | 5.07
LiF | F m -3 m | a | 4.017 | 4.01 | 3.972
LiGaCr4S8 | F -4 3 m | a | 9.97 | 9.963 | 9.946
LiH | F m -3 m | a | 4.086 | 4.066 | 4.039
LiNbO3_a | R 3 c | a | 5.149 | 5.123 | 5.103
LiNbO3_c | ###### | c | 13.863 | 13.842 | 13.81
Li2O | F m -3 m | a | 4.606 | 4.602 | 4.579
LiTaO3_a | R 3 c | a | 5.154 | 5.127 | 5.107
LiTaO3_c | ###### | c | 13.784 | 13.7 | 13.666
Mg_a | P 63/m m c | a | 3.209 | 3.184 | 3.181
Mg_c | ###### | c | 5.211 | 5.17 | 5.165
MgAl2O4 | F d -3 m | a | 8.08 | 8.075 | 8.047
MgB2_a | P 6/m m m | a | 3.085 | 3.082 | 3.079
MgB2_c | ###### | c | 3.521 | 3.515 | 3.509
MgCO3_a | R -3 c | a | 4.635 | 4.629 | 4.618
MgCO3_c | ###### | c | 15.03 | 14.956 | 14.874
MgCu2 | F d -3 m | a | 7.037 | 6.976 | 6.966
MgF2_a | P 42/m n m | a | 4.625 | 4.612 | 4.591
MgF2_c | ###### | c | 3.052 | 3.04 | 3.03
Mg3N2 | I a -3 | a | 9.964 | 9.95 | 9.917
MgO | F m -3 m | a | 4.211 | 4.207 | 4.189
Mg(OH)2_a | P -3 m 1 | a | 3.142 | 3.132 | 3.125
Mg(OH)2_c | ###### | c | 4.766 | 4.682 | 4.609
MgS | F m -3 m | a | 5.203 | 5.202 | 5.182
MgS-z | F -4 3 m | a | 5.637 | - | 5.612
MgSe | F m -3 m | a | 5.451 | 5.439 | 5.4
MgTe | F -4 3 m | a | 6.42 | - | 6.41
MgTiO3_a | R -3 | a | 5.054 | 5.041 | 5.027
MgTiO3_c | ###### | c | 13.902 | 13.856 | 13.793
MgTi2O4 | F d -3 m | a | 8.441 | 8.42 | 8.406
Mn-alpha | I -4 3 m | a | 8.922 | 8.881 | 8.881
MnF2_a | P 42/m n m | a | 4.873 | 4.868 | 4.859
MnF2_c | ###### | c | 3.31 | 3.297 | 3.293
MnO | F m -3 m | a | 4.446 | 4.437 | 4.426
MnO2_a | P 42/m n m | a | 4.401 | 4.392 | 4.376
MnO2_c | ###### | c | 2.875 | 2.87 | 2.863
MnS | F m -3 m | a | 5.223 | 5.204 | 5.194
MnSe | F m -3 m | a | 5.462 | 5.422 | 5.413
Mo | I m -3 m | a | 3.147 | 3.142 | 3.142
MoO2_a | P 21/c | a | 5.608 | 5.602 | 5.579
MoO2_b | ###### | b | 4.858 | 4.857 | 4.843
MoO2_c | ###### | c | 5.625 | 5.623 | 5.602
MoS2_a | P 63/m m c | a | 3.161 | 3.155 | 3.153
MoS2_c | ###### | c | 12.325 | 12.265 | 12.222
MoSi2_a | I 4/m m m | a | 3.19 | 3.182 | 3.177
MoSi2_c | ###### | c | 7.83 | 7.811 | 7.799
Na | I m -3 m | a | 4.288 | 4.225 | 4.214
NaBr | F m -3 m | a | 5.974 | 5.896 | 5.876
NaCl | F m -3 m | a | 5.641 | 5.595 | 5.569
NaF | F m -3 m | a | 4.634 | 4.609 | 4.582
NaI | F m -3 m | a | 6.473 | 6.385 | 6.364
NaIO4_a | I 41/a | a | 5.339 | 5.28 | 5.257
NaIO4_c | ###### | c | 11.956 | 11.778 | 11.703
NaNO2_a | I m m 2 | a | 3.568 | 3.529 | 3.495
NaNO2_b | ###### | b | 5.392 | 5.406 | 5.386
NaNO2_c | ###### | c | 5.576 | 5.535 | 5.526
NaNO3_a | R -3 c | a | 5.07 | 5.05 | 5.038
NaNO3_c | ###### | c | 16.822 | 16.269 | 16.1
Na2OsBr6_a | P 21/n | a | - | 6.834 | 6.833
Na2OsBr6_b | ##### | b | - | 7.162 | 7.139
Na2OsBr6_c | ##### | c | - | 9.902 | 9.884
Nb | I m -3 m | a | 3.301 | 3.293 | 3.3
NbB2_a | P 6/m m m | a | 3.089 | 3.081 | 3.075
NbB2_c | ###### | c | 3.3 | 3.292 | 3.284
NbC | F m -3 m | a | 4.477 | 4.468 | 4.461
NbN | F m -3 m | a | 4.388 | 4.375 | 4.383
Nb2N3_a | P n m a | a | 8.206 | 8.197 | 8.186
Nb2N3_b | ###### | b | 2.984 | 2.979 | 2.975
Nb2N3_c | ###### | c | 8.133 | 8.116 | 8.1
Nb2O5_a | C 2/c | a | 12.74 | 12.72 | 12.708
Nb2O5_b | ###### | b | 4.883 | 4.883 | 4.875
Nb2O5_c | ###### | c | 5.561 | 5.551 | 5.542
Ni | F m -3 m | a | 3.524 | 3.51 | 3.51
NiAl | P m -3 m | a | 2.881 | 2.871 | 2.881
NiF2_a | P 42/m n m | a | 4.651 | 4.641 | 4.629
NiF2_c | ###### | c | 3.084 | 3.075 | 3.07
NH4ReO4_a | I 41/a | a | 5.877 | 5.997 | 5.961
NH4ReO4_c | ##### | c | 12.978 | 12.393 | 12.409
NiO | F m -3 m | a | 4.176 | 4.171 | 4.157
Os_a | P 63/m m c | a | 2.735 | 2.732 | 2.731
Os_c | ###### | c | 4.391 | 4.315 | 4.314
OsO2_a | P 42/m n m | a | 4.5 | 4.498 | 4.484
OsO2_c | ###### | c | 3.182 | 3.182 | 3.177
Pb | F m -3 m | a | 4.95 | 4.907 | 4.912
PbF2 | F m -3 m | a | 5.94 | 5.902 | 5.892
PbFeBO4_a | P n m a | a | 6.984 | 6.985 | 6.944
PbFeBO4_b | ###### | b | 5.974 | 5.97 | 5.962
PbFeBO4_c | ###### | c | 8.345 | 8.345 | 8.355
Pb(NO3)2 | P a -3 | a | 7.86 | 7.805 | 7.779
PbO2_a | P 42/m n m | a | 4.961 | 4.942 | 4.922
PbO2_c | ###### | c | 3.385 | 3.369 | 3.366
PbS | F m -3 m | a | 5.937 | 5.908 | 5.888
Pd | F m -3 m | a | 3.89 | 3.881 | 3.876
PdCl2_a | P 21/c | a | 5.55 | 5.522 | 5.514
PdCl2_b | ###### | b | 3.861 | 3.822 | 3.816
PdCl2_c | ###### | c | 6.411 | 6.419 | 6.419
PdH | F m -3 m | a | 4.144 | 4.09 | 4.063
PdO_a | P 42/m m c | a | 3.048 | 3.041 | 3.034
PdO_c | ###### | c | 5.343 | 5.331 | 5.33
PdSn4_a | A a b 2 | a | 6.388 | 6.364 | 6.306
PdSn4_b | ##### | b | 6.442 | 6.417 | 6.356
PdSn4_c | ##### | c | 11.446 | 11.35 | 11.671
PdTe2_a | P -3 m 1 | a | 4.037 | 4.022 | 4.019
PdTe2_c | ###### | c | 5.126 | 5.08 | 5.069
Pt | F m -3 m | a | 3.923 | 3.913 | 3.917
PtS2_a | P -3 m 1 | a | 3.543 | 3.541 | 3.542
PtS2_c | ###### | c | 5.039 | 4.983 | 4.973
PtSe2_a | P -3 m 1 | a | 3.728 | 3.721 | 3.722
PtSe2_c | ###### | c | 5.081 | 5.051 | 5.01
PtSn4_a | A a b 2 | a | 6.382 | 6.358 | 6.371
PtSn4_b | ##### | b | 6.419 | 6.395 | 6.409
PtSn4_c | ##### | c | 11.367 | 11.284 | 11.338
PtTe2_a | P -3 m 1 | a | 4.026 | 4.019 | 4.02
PtTe2_c | ###### | c | 5.221 | 5.179 | 5.139
Rb | I m -3 m | a | 5.703 | 5.549 | 5.547
RbB5O8_a | P b c a | a | 7.553 | 7.55 | 7.511
RbB5O8_b | ##### | b | 11.857 | 11.842 | 11.805
RbB5O8_c | ##### | c | 14.813 | 14.805 | 14.782
Rb2C2_a | P m n a | a | 9.048 | 9.264 | 9.239
Rb2C2_b | ##### | b | 4.837 | 4.732 | 4.71
Rb2C2_c | ##### | c | 9.932 | 9.715 | 9.64
Rb3HS2O8_a | C 2/c | a | 15.146 | 15.041 | 14.973
Rb3HS2O8_b | ##### | b | 5.891 | 5.857 | 5.83
Rb3HS2O8_c | ##### | c | 10.159 | 10.095 | 10.077
RbBr | F m -3 m | a | 6.889 | 6.813 | 6.802
RbCl | F m -3 m | a | 6.577 | 6.494 | 6.511
RbI | F m -3 m | a | 7.336 | 7.261 | 7.249
Re_a | P 63/m m c | a | 2.761 | 2.755 | 2.755
Re_c | ###### | c | 4.458 | 4.449 | 4.449
ReCl3_a | R -3 m | a | 10.206 | 10.143 | 10.145
ReCl3_c | ###### | c | 20.353 | 20.244 | 20.137
ReO3 | P m 3 m | a | 3.747 | 3.748 | 3.738
Re2P_a | P n m a | a | 5.546 | 5.532 | 5.52
Re2P_b | ###### | b | 2.942 | 2.935 | 2.919
Re2P_c | ###### | c | 10.048 | 10.021 | 10.009
Rh | F m -3 m | a | 3.803 | 3.798 | 3.794
Rh2As | F m -3 m | a | 5.675 | 5.659 | 5.655
Rh2O3_a | R -3 c | a | 5.127 | 5.119 | 5.112
Rh2O3_c | ###### | c | 13.853 | 13.831 | 13.805
Rh17S15 | P m -3 m | a | 9.912 | 9.884 | 9.814
Ru_a | P 63/m m c | a | 2.705 | 2.698 | 2.697
Ru_c | ###### | c | 4.281 | 4.27 | 4.268
RuO2_a | P 42/m n m | a | 4.498 | 4.484 | 4.463
RuO2_c | ###### | c | 3.108 | 3.111 | 3.104
RuS2 | P a -3 | a | 5.611 | 5.603 | 5.594
RuTe2 | P a -3 | a | 6.388 | 6.378 | 6.37
S_a | F d d d | a | 10.464 | 10.352 | 10.307
S_b | ###### | b | 12.866 | 12.682 | 12.639
S_c | ###### | c | 24.486 | 24.394 | 24.335
Sb_a | R -3 m | a | 4.308 | 4.301 | 4.301
Sb_c | ###### | c | 11.274 | 11.222 | 11.22
Sb2S3_a | P n m a | a | 11.314 | 11.273 | 11.24
Sb2S3_b | ###### | b | 3.837 | 3.815 | 3.813
Sb2S3_c | ###### | c | 11.234 | 11.177 | 11.161
Sb2Te3_a | R -3 m | a | 4.254 | 4.242 | 4.236
Sb2Te3_c | ###### | c | 30.33 | 30.191 | 30.129
Sc_a | P 63/m m c | a | 3.309 | 3.299 | 3.279
Sc_c | ###### | c | 5.268 | 5.252 | 5.236
ScAlO3_a | P b n m | a | 4.936 | 4.921 | 4.907
ScAlO3_b | ###### | b | 5.231 | 5.22 | 5.209
ScAlO3_c | ###### | c | 7.2 | 7.179 | 7.15
ScB2_a | P 6/m m m | a | 3.141 | 3.134 | 3.136
ScB2_c | ###### | c | 3.51 | 3.503 | 3.495
ScPd | P m -3 m | a | 3.283 | 3.266 | 3.263
Sc3OsC4_a | C 1 2/m 1 | a | 3.327 | 12.795 | 12.733
Sc3OsC4_b | ##### | b | 4.479 | 4.486 | 4.46
Sc3OsC4_c | ##### | c | 12.357 | 6.653 | 6.604
ScRh | P m -3 m | a | 3.204 | 3.189 | 3.184
Sc3RuC4_a | C 1 2/m 1 | a | 3.311 | 12.814 | 12.774
Sc3RuC4_b | ##### | b | 4.489 | 4.486 | 4.476
Sc3RuC4_c | ##### | c | 12.385 | 6.627 | 6.595
ScRu | P m -3 m | a | 3.203 | 3.188 | 3.183
ScVO4_a | I 41/a m d | a | 6.815 | 6.806 | 6.794
ScVO4_c | ###### | c | 6.119 | 6.115 | 6.107
Se_a | P 31 2 1 | a | 4.366 | 4.317 | 4.311
Se_c | ###### | c | 4.958 | 4.903 | 4.902
Si | F d -3 m | a | 5.431 | 5.43 | 5.421
SiC | F -4 3 m | a | 4.36 | 4.358 | 4.346
SiC-alpha_a | P 63 m c | a | 3.076 | 3.076 | 3.072
SiC-alpha_c | ###### | c | 5.048 | 5.032 | 5.024
Si3N4-alpha_a | P 3 1 c | a | 7.759 | 7.751 | 7.733
Si3N4-alpha_c | ###### | c | 5.613 | 5.607 | 5.595
Si3N4-beta_a | P 63 m | a | 7.608 | 7.603 | 7.59
Si3N4-beta_c | ###### | c | 2.911 | 2.909 | 2.904
SiO2-alpha_a | P 32 2 1 | a | 4.913 | 4.912 | 4.903
SiO2-alpha_c | ###### | c | 5.405 | 5.404 | 5.397
Sn | F d -3 m | a | 6.491 | 6.482 | 6.474
SnO2_a | P 42/m n m | a | 4.737 | 4.732 | 4.718
SnO2_c | ###### | c | 3.185 | 3.181 | 3.176
SnS_a | P n m a | a | 11.2 | 11.156 | 11.135
SnS_b | ###### | b | 3.987 | 3.998 | 3.996
SnS_c | ###### | c | 4.334 | 4.313 | 4.307
SnTe | F m -3 m | a | 6.302 | 6.264 | 6.257
Sr | F m -3 m | a | 6.084 | 6.042 | 6.032
SrCl2 | F m -3 m | a | 6.979 | 6.936 | 6.924
SrF2 | F m -3 m | a | 5.769 | 5.736 | 5.717
SrGeAu3_a | P 4/n m m | a | 6.274 | 6.249 | 6.236
SrGeAu3_c | ##### | c | 5.494 | 5.51 | 5.517
SrIrO3_a | P b n m | a | 5.601 | 5.589 | 5.58
SrIrO3_b | ###### | b | 5.571 | 5.572 | 5.562
SrIrO3_c | ###### | c | 7.896 | 7.884 | 7.873
SrO | F m -3 m | a | 5.159 | 5.142 | 5.133
Sr2RhO4_a | I 41/a c d | a | 5.45 | 5.436 | 5.411
Sr2RhO4_c | ###### | c | 25.76 | 25.775 | 25.62
SrS | F m -3 m | a | 6.023 | 6.007 | 5.997
SrTiO3 | P m -3 m | a | 3.942 | 3.928 | 3.922
Ta | I m -3 m | a | 3.303 | 3.297 | 3.298
TaB2_a | P 6/m m m | a | 3.098 | 3.09 | 3.082
TaB2_c | ###### | c | 3.241 | 3.232 | 3.221
TaBO4_a | I 41/a m d | a | 6.213 | 6.207 | 6.196
TaBO4_c | ###### | c | 5.486 | 5.479 | 5.473
TaC | F m -3 m | a | 4.456 | 4.447 | 4.441
TaN_a | P -6 2 m | a | 5.191 | 5.186 | 5.178
TaN_c | ###### | c | 2.906 | 2.903 | 2.898
TaSi2_a | P 62 2 2 | a | 4.77 | 4.756 | 4.752
TaSi2_c | ###### | c | 6.55 | 6.531 | 6.528
Te_a | P 31 2 1 | a | 4.456 | 4.434 | 4.434
Te_c | ###### | c | 5.927 | 5.897 | 5.897
TeO2_a | P 41 21 2 | a | 4.812 | 4.798 | 4.79
TeO2_c | ###### | c | 7.609 | 7.541 | 7.533
Ti_a | P 63/m m c | a | 2.95 | 2.943 | 2.941
Ti_c | ###### | c | 4.684 | 4.672 | 4.662
TiB2_a | P 6/m m m | a | 3.019 | 3.011 | 3.003
TiB2_c | ###### | c | 3.218 | 3.21 | 3.197
TiC | F m -3 m | a | 4.328 | 4.318 | 4.318
TiN | F m -3 m | a | 4.246 | 4.234 | 4.226
TiO2-a_a | I 41/a m d | a | 3.785 | 3.782 | 3.779
TiO2-a_c | ###### | c | 9.512 | 9.502 | 9.477
TiO2-r_a | P 42/m n m | a | 4.593 | 4.587 | 4.558
TiO2-r_c | ###### | c | 2.959 | 2.954 | 2.947
TiSi2_a | C m c m | a | 3.6 | 3.589 | 3.584
TiSi2_b | ###### | b | 13.76 | 13.717 | 13.686
TiSi2_c | ###### | c | 3.6 | 3.589 | 3.584
Tl_a | P 63/m m c | a | 3.456 | 3.427 | 3.425
Tl_c | ###### | c | 5.526 | 5.48 | 5.468
TlAuC2N2_a | P b c n | a | 7.092 | 6.96 | 6.934
TlAuC2N2_b | ###### | b | 30.429 | 30.851 | 30.845
TlAuC2N2_c | ###### | c | 9.14 | 9.025 | 9.015
Tl2BeF4_a | P n m a | a | 7.724 | 7.677 | 7.679
Tl2BeF4_b | ###### | b | 5.902 | 5.804 | 5.785
Tl2BeF4_c | ###### | c | 10.45 | 10.313 | 10.243
TlBr | P m -3 m | a | 3.97 | 3.909 | 3.903
TlCl | P m -3 m | a | 3.842 | 3.78 | 3.774
TlI | P m -3 m | a | 4.21 | 4.145 | 4.138
TlH2PO4_a | P1 | a | 14.331 | 8.997 | 9.012
TlH2PO4_b | ###### | b | 4.535 | 14.866 | 14.9
TlH2PO4_c | ###### | c | 6.514 | 6.499 | 6.505
Tl2SeO4_a | P m c n | a | 6.084 | 6.026 | 6.014
Tl2SeO4_b | ###### | b | 10.965 | 10.878 | 10.854
Tl2SeO4_c | ###### | c | 7.939 | 7.901 | 7.894
V | I m -3 m | a | 3.024 | 3.016 | 3.023
VB2_a | P 6/m m m | a | 2.998 | 2.991 | 2.982
VB2_c | ###### | c | 3.057 | 3.049 | 3.037
VC | F m -3 m | a | 4.136 | 4.129 | 4.148
VN | F m -3 m | a | 4.14 | 4.13 | 4.13
VO2_a | P 42/m n m | a | 4.552 | 4.545 | 4.538
VO2_c | ###### | c | 2.851 | 2.827 | 2.807
V2O3_a | I 2/a | a | 7.277 | 7.274 | 7.262
V2O3_b | ###### | b | 5.005 | 5.005 | 4.997
V2O3_c | ###### | c | 5.551 | 5.551 | 5.542
V3O5_a | P 2/c | a | 9.854 | 9.859 | 9.834
V3O5_b | ###### | b | 5.04 | 5.034 | 5.014
V3O5_c | ###### | c | 7.134 | 6.995 | 6.968
VSi2_a | P 62 2 2 | a | 4.56 | 4.545 | 4.517
VSi2_c | ###### | c | 6.36 | 6.339 | 6.308
V3Si | P m 3 n | a | 4.71 | 4.699 | 4.683
W | I m -3 m | a | 3.165 | 3.161 | 3.162
WC_a | P -6 m 2 | a | 2.906 | 2.904 | 2.899
WC_c | ###### | c | 2.837 | 2.835 | 2.831
W2C_a | P -3 m 1 | a | 2.998 | 2.995 | 2.994
W2C_c | ###### | c | 4.722 | 4.717 | 4.717
WSi2_a | I 4/m m m | a | 3.2 | 3.192 | 3.182
WSi2_c | ###### | c | 7.81 | 7.791 | 7.772
Y_a | P 63/m m c | a | 3.648 | 3.637 | 3.637
Y_c | ###### | c | 5.732 | 5.714 | 5.713
YAlO3_a | P b n m | a | 5.178 | 5.172 | 5.158
YAlO3_b | ###### | b | 5.327 | 5.327 | 5.306
YAlO3_c | ###### | c | 7.369 | 7.361 | 7.339
Y3Al5O12 | I a 3 d | a | 12.001 | 12 | 11.934
YAsO4_a | I 41/a m d | a | 7.047 | 7.036 | 7.021
YAsO4_c | ###### | c | 6.289 | 6.274 | 6.269
YB2_a | P 6/m m m | a | 3.304 | 3.301 | 3.295
YB2_c | ###### | c | 3.843 | 3.845 | 3.838
YN | F m -3 m | a | 4.894 | 4.848 | 4.84
Y2O3 | I a -3 | a | 10.601 | 10.58 | 10.562
Zn_a | P 63/m m c | a | 2.644 | 2.659 | 2.655
Zn_c | ###### | c | 4.912 | 4.863 | 4.853
ZnCr2O4 | F d -3 m | a | 8.329 | 8.272 | 8.258
ZnF2_a | P 42/m n m | a | 4.703 | 4.691 | 4.677
ZnF2_c | ###### | c | 3.134 | 3.123 | 3.119
ZnGa2Se4_a | I -4 | a | 5.525 | 5.459 | 5.449
ZnGa2Se4_c | ###### | c | 10.909 | 10.843 | 10.829
ZnO_a | P 63 m c | a | 3.249 | 3.246 | 3.223
ZnO_c | ###### | c | 5.204 | 5.197 | 5.194
ZnS-alpha | F -4 3 m | a | 5.405 | 5.394 | 5.399
ZnS-beta_a | P 63 m c | a | 3.823 | 3.819 | 3.812
ZnS-beta_c | ###### | c | 6.261 | 6.256 | 6.244
ZnSe | F -4 3 m | a | 5.667 | 5.654 | 5.658
ZnTe | F -4 3 m | a | 6.104 | 6.087 | 6.079
Zr_a | P 63/m m c | a | 3.232 | 3.226 | 3.226
Zr_c | ###### | c | 5.148 | 5.139 | 5.138
ZrB2_a | P 6/m m m | a | 3.169 | 3.161 | 3.153
ZrB2_c | ###### | c | 3.53 | 3.521 | 3.511
ZrC | F m -3 m | a | 4.698 | 4.689 | 4.687
ZrN | F m -3 m | a | 4.577 | 4.567 | 4.576
ZrO2_a | P 21/c | a | 5.145 | 5.134 | 5.123
ZrO2_b | ###### | b | 5.208 | 5.196 | 5.194
ZrO2_c | ###### | c | 5.311 | 5.299 | 5.285
ZrSi2_a | C m c m | a | 3.72 | 3.708 | 3.69
ZrSi2_b | ###### | b | 14.61 | 14.564 | 14.456
ZrSi2_c | ###### | c | 3.67 | 3.659 | 3.644
ZrSiO4_a | I 41/a m d | a | 6.604 | 6.598 | 6.585
ZrSiO4_c | ###### | c | 5.98 | 5.97 | 5.963
ZrV2O7 | P a -3 | a | 8.785 | 8.745 | 8.73
ZrW2O8 | P 21 3 | a | 9.152 | 9.18 | 9.175